## Foglio5
Compound | exp W/(km) | Slack | gamma | Ta (K) | Errore slack | best fit |  |  |  | revised Slack | Square Error |  |  | Relative % Error |  | Slack | Square Error | Relative % Error
Y2O3 | 12.72 | 3.5196 | 1.8153 | 145.389 | 3.614047 | 3.427948 | 0.03463302 | 0.2742634 |  | 12.12343 | 0.3558932 | multiplicative factor | 0.2890028 | 4.689999 |  | 3.5196 | 84.64736016 | 72.33019
Sc2O3 | 17 | 5.4782 | 1.7329 | 203.962 | 3.103209 | 2.815635 | 0.08269902 | 4.235849 |  | 15.55679 | 2.082845 | exponent | 4.156157 | 8.489451 |  | 5.4782 | 132.7519 | 67.77529
Lu2O3 | 12.5 | 3.2845 | 1.6528 | 108.435 | 3.805754 | 2.304178 | 2.254731 |  |  | 7.661771 | 23.40846 |  |  | 38.70583 |  | 3.2845 | 84.92544025 | 73.724
In2O3 | 13.1 | 1.9702 | 1.9478 | 118.874 | 6.649071 | 4.619915 | 4.117474 |  |  | 9.095031 | 16.03978 |  |  | 30.57228 |  | 1.9702 | 123.8724 | 84.96031
Gd2O3 | 6.2 | 2.137 | 1.864 | 104.288 | 2.901263 | 3.834739 | 0.8713772 |  |  | 8.217169 | 4.068971 |  |  | 32.53498 |  | 2.137 | 16.507969 | 65.53226
Er2O3 | 6.5 | 2.5412 | 1.8116 | 110.02 | 2.557847 | 3.398449 | 0.7066128 |  |  | 8.679373 | 4.749668 |  |  | 33.52882 |  | 2.5412 | 15.67209744 | 60.90462
Tm2O3 | 9.64 | 2.5417 | 1.7493 | 105.63 | 3.792737 | 2.930247 | 0.7438885 |  |  | 7.505998 | 4.553962 |  |  | 22.13695 |  | 2.5417 | 50.38586289 | 73.63382
Y3Al5O12 | 12.9 | 7.1693 | 1.4794 | 173.779 | 1.799339 | 1.44087 | 0.1285 |  |  | 10.5507 | 5.519207 |  |  | 18.21162 |  | 7.1693 | 32.84092249 | 44.42403
Lu3Al5O12 | 9.6 | 6.0063 | 1.4843 | 143.742 | 1.598322 | 1.461194 | 0.01880412 |  |  | 8.961488 | 0.407698 |  |  | 6.65117 |  | 6.0063 | 12.91467969 | 37.434375
Y3Fe5O12 | 7.4 | 2.9589 | 1.7358 | 132.625 | 2.500929 | 2.835648 | 0.1120365 |  |  | 8.461174 | 1.12609 |  |  | 14.34019 |  | 2.9589 | 19.72336921 | 60.01486
Ca3Al2Si3O12 | 7.2 | 6.7364 | 1.4417 | 183.203 | 1.06882 | 1.291629 | 0.04964391 |  |  | 8.905102 | 2.907374 |  |  | 23.68198 |  | 6.7364 | 0.21492496 | 6.438889
Yb3Al5O12 | 6.9 | 6.4155 | 1.4519 | 139.231 | 1.07552 | 1.330783 | 0.06515907 |  |  | 8.733069 | 3.360143 |  |  | 26.56622 |  | 6.4155 | 0.23474025 | 7.021739
Y3Ga5O12 | 9 | 3.4061 | 1.6726 | 132.959 | 2.642318 | 2.423388 | 0.04793036 |  |  | 8.348569 | 0.4243624 |  |  | 7.238122 |  | 3.4061 | 31.29171721 | 62.15444
Gd3Ga5O12 | 9 | 2.9893 | 1.7453 | 119.703 | 3.010738 | 2.90197 | 0.01183045 |  |  | 8.744231 | 0.06541798 |  |  | 2.841882 |  | 2.9893 | 36.12851449 | 66.78556
Mg3Al2Si3O12 | 5.55 | 4.2629 | 1.6157 | 186.173 | 1.301931 | 2.092919 | 0.6256623 |  |  | 9.048718 | 12.24103 |  |  | 63.03997 |  | 4.2629 | 1.65662641 | 23.19099
Gd3Al5O12 | 9.8 | 4.0373 | 1.7031 | 142.681 | 2.427365 | 2.616171 | 0.03564786 |  |  | 10.66752 | 0.7525891 |  |  | 8.852234 |  | 4.0373 | 33.20871129 | 58.80306
Er3Al5O12 | 7.6 | 3.6704 | 1.6008 | 145.594 | 2.070619 | 2.012374 | 0.003392423 |  |  | 7.496739 | 0.01066281 |  |  | 1.358696 |  | 3.6704 | 15.44175616 | 51.70526
Ho3Al5O12 | 9.3 | 4.4593 | 1.6887 | 145.676 | 2.085529 | 2.523747 | 0.1920351 |  |  | 11.37399 | 4.301414 |  |  | 22.30092 |  | 4.4593 | 23.43237649 | 52.05054
Ho3Ga5O12 | 6.5 | 1.7328 | 1.9719 | 109.384 | 3.751154 | 4.866936 | 1.24497 |  |  | 8.418571 | 3.680914 |  |  | 29.51647 |  | 1.7328 | 22.72619584 | 73.34154
Er3Ga5O12 | 7 | 1.7006 | 1.9742 | 109.336 | 4.116194 | 4.891028 | 0.6003667 |  |  | 8.302258 | 1.695875 |  |  | 18.60368 |  | 1.7006 | 28.08364036 | 75.70571
Yb3Ga5O12 | 6.5 | 0.9557 | 2.1181 | 93.678 | 6.801297 | 6.589126 | 0.04501674 |  |  | 6.250407 | 0.06229667 |  |  | 3.839892 |  | 0.9557 | 30.73926249 | 85.29692
CaO | 27 | 37.4813 | 1.3471 | 517.469 | 0.7203592 | 0.9689156 | 0.06178029 |  |  | 37.36997 | 107.5362 |  |  | 38.40728 |  | 37.4813 | 109.8576 | 38.81963
MgO | 60 | 75.057 | 1.2441 | 711.438 | 0.7993925 | 0.691768 | 0.01158302 |  |  | 53.76835 | 38.83347 |  |  | 10.38609 |  | 75.057 | 226.713249 | 25.095
NiO | 50 | 7.4006 | 2.122 | 478.278 | 6.756209 | 6.64067 | 0.0133492 |  |  | 48.77239 | 1.507016 |  |  | 2.455211 |  | 7.4006 | 1814.709 | 85.1988
[6 empty] | 0.831482 | 12.07912
[10 empty] | R2 | Mean Square Error |  |  | Mean Relative % Error |  | R2 | Mean Square Error | Mean Relative % Error
[10 empty] | 0.9440031 | 9.987139 |  |  | 19.53958 |  | 0.620369 | 122.8617 | 56.34758
[9 empty] | correlation | 0.9715982 |  |  |  |  | correlation | 0.7876351
|  |  | gamma | Errore slack
|  |  | 1.803 | 3.431346102
|  |  | 1.704 | 2.583194043
|  |  | 1.695 | 3.40785169
|  |  | 1.875 | 3.018500487
|  |  | 1.786 | 2.373995617
|  |  | 1.748 | 3.147347741
|  |  | 1.505 | 1.840228245
|  |  | 1.516 | 1.723828335
|  |  | 1.736 | 2.501690331
|  |  | 1.452 | 1.424332344
|  |  | 1.436 | 1.205661366
|  |  | 1.673 | 2.571428571
|  |  | 1.745 | 3.084304318
|  |  | 1.62 | 1.509382649
|  |  | 1.702 | 2.423343225
|  |  | 1.69 | 1.703653889
|  |  | 1.689 | 2.085669433
|  |  | 1.972 | 3.742084053
|  |  | 1.976 | 4.032258065
|  |  | 2.116 | 6.770833333
|  |  | 1.929 | 6.346899225
|  |  | 1.241 | 0.350693383
|  |  | 1.326 | 0.285932139
|  |  | 1.604 | 1.178336732
Comparison of the Performance of Classical Slack Equation and Revised Slack Equation